## Sheet1
2019第四季度市混凝土搅拌站原材料及试块抽检情况表
序号 | 公司名称 | 抽检项目 | 抽样日期 | 检验结果 | 主要技术要求 | 结论
1 | 海丰县恒盛投资有限公司 | 水泥（1）组 | 2019-12-18 | 水泥（3d抗压）：24.8MPa | 水泥（抗压）：≥22MPa | 水泥：合格
|  | 砂（1）组 | 2019-12-18 | 砂（氯离子含量）：0.005% | 砂（氯离子含量）：≤0.06% | 砂：合格，细度模数属中砂，配属Ⅱ区
|  | 石（1）组 | 2019-12-18 | 石（压碎值）：5.3% | 石（压碎值）：≤12% | 石：合格
|  | 砼试块（3）组 | 2020-01-16 | 砼试块（28d)：50MPa | 砼试块（28d)：符合C40强度要求 | 砼试块：合格
2 | 汕尾市绿源新型建材有限公司 | 水泥（1）组 | 2019-12-23 | 水泥（3d抗压）：26MPa | 水泥（抗压）：≥22MPa | 水泥：合格
|  | 砂（1）组 | 2019-12-23 | 砂（氯离子含量）：0.003% | 砂（氯离子含量）：≤0.06% | 砂：合格，细度模数属中砂，配属Ⅱ区
|  | 石（1）组 | 2019-12-23 | 石（压碎值）：5.2% | 石（压碎值）：≤12% | 石：合格
|  | 砼试块（3）组 | 2020-01-14 | 砼试块（28d)：40MPa | 砼试块（28d)：符合C30强度要求 | 砼试块：合格
3 | 汕尾市富丽混凝土搅拌有限公司 | 水泥（1）组 | 2019-12-24 | 水泥（3d抗压）：24.6MPa | 水泥（抗压）：≥22MPa | 水泥：合格
|  | 砂（1）组 | 2019-12-24 | 砂（氯离子含量）：0.002% | 砂（氯离子含量）：≤0.06% | 砂：合格，细度模数属中砂，配属Ⅱ区
|  | 石（1）组 | 2019-12-24 | 石（压碎值）：5.4% | 石（压碎值）：≤12% | 石：合格
4 | 汕尾市中稳混凝土有限公司 | 水泥（1）组 | 2019-12-20 | 水泥（3d抗压）：23.3MPa | 水泥（抗压）：≥22MPa | 水泥：合格
|  | 砂（1）组 | 2019-12-20 | 砂（氯离子含量）：0.004% | 砂（氯离子含量）：≤0.06% | 砂：合格，细度模数属中砂，配属Ⅱ区
|  | 石（1）组 | 2019-12-20 | 石（压碎值）：5.3% | 石（压碎值）：≤12% | 石：合格
|  | 砼试块（3）组 | 2019-01-09 | 砼试块（28d)：30.7MPa | 砼试块（28d)：符合C30强度要求 | 砼试块：合格
5 | 汕尾市红海湾佳龙混凝土有限公司 | 水泥（1）组 | 2019-12-20 | 水泥（3d抗压）：27.8MPa | 水泥（抗压）：≥22MPa | 水泥：合格
|  | 砂（1）组 | 2019-12-20 | 砂（氯离子含量）：0.004% | 砂（氯离子含量）：≤0.06% | 砂：合格，细度模数属中砂，配属Ⅱ区
|  | 石（1）组 | 2019-12-20 | 石（压碎值）：5.3% | 石（压碎值）：≤12% | 石：不符合5～31.5mm颗粒级配，其他参数合格
|  | 砼试块（3）组 | 2020-01-13 | 砼试块（28d)：51.7MPa | 砼试块（28d)：符合C40强度要求 | 砼试块：合格
6 | 汕尾市海丰建嘉混凝土搅拌有限公司 | 水泥（1）组 | 2019-12-19 | 水泥（3d抗压）：27.4MPa | 水泥（抗压）：≥22MPa | 水泥：合格
|  | 砂（2）组 | 2019-12-19 | 砂（氯离子含量）：0.006% | 砂（氯离子含量）：≤0.06% | 砂：合格，细度模数属粗砂，配属I区，
|  | 石（1）组 | 2019-12-19 | 石（压碎值）：5.6% | 石（压碎值）：≤12% | 石：合格
|  | 砼试块（3）组 | 2020-01-14 | 砼试块（28d)：42.7MPa | 砼试块（28d)：符合C30强度要求 | 砼试块：合格
7 | 汕尾市兴业混凝土搅拌有限公司 | 水泥（1）组 | 2019-12-20 | 水泥（3d抗压）：22.3MPa | 水泥（抗压）：≥22MPa | 水泥：合格
|  | 砂（2）组 | 2019-12-20 | 砂（氯离子含量）：0.005% | 砂（氯离子含量）：≤0.06% | 砂：合格，细度模数属中砂，配属Ⅱ区
|  | 石（1）组 | 2019-12-20 | 石（压碎值）：5.4% | 石（压碎值）：≤12% | 石：合格
8 | 汕尾市鸿顺混凝土有限公司 | 水泥（1）组 | 2019-12-19 | 水泥（3d抗压）：27.8MPa | 水泥（抗压）：≥22MPa | 水泥：合格
|  | 砂（1）组 | 2019-12-19 | 砂（氯离子含量）：0.002% | 砂（氯离子含量）：≤0.06% | 砂：合格，细度模数属中砂，配属Ⅱ区
|  | 石（1）组 | 2019-12-19 | 石（压碎值）：5.2% | 石（压碎值）：≤12% | 石：合格
|  | 砼试块（3）组 | 2020-01-14 | 砼试块（28d)：36.3MPa | 砼试块（28d)：符合C25强度要求 | 砼试块：合格
9 | 陆丰市伟创混凝土有限公司 | 水泥（1）组 | 2019-12-18 | 水泥（3d抗压）：31.9MPa | 水泥（抗压）：≥22MPa | 水泥：合格
|  | 砂（1）组 | 2019-12-18 | 砂（氯离子含量）：0.008% | 砂（氯离子含量）：≤0.06% | 砂：细度模数属中砂，级配不合格，其他参数合格
|  | 石（1）组 | 2019-12-18 | 石（压碎值）：5.3% | 石（压碎值）：≤12% | 石：合格
|  | 砼试块（3）组 | 2020-01-09 | 砼试块（28d)：37.3MPa | 砼试块（28d)：符合C30强度要求 | 砼试块：合格
10 | 陆丰市恒业建材实业有限公司 | 水泥（1）组 | 2019-12-17 | 水泥（3d抗压）：29.1MPa | 水泥（抗压）：≥22MPa | 水泥：合格
|  | 砂（1）组 | 2019-12-17 | 砂（氯离子含量）：0.006% | 砂（氯离子含量）：≤0.06% | 砂：细度模数属中砂，其级配属Ⅱ区
|  | 石（1）组 | 2019-12-17 | 石（压碎值）：5.4% | 石（压碎值）：≤12% | 石：合格
|  | 砼试块（3）组 | 2020-01-13 | 砼试块（28d)：41.1MPa | 砼试块（28d)：符合C30强度要求 | 砼试块：合格
11 | 陆河县新华通混凝土有限公司 | 水泥（1）组 | 2019-12-23 | 水泥（3d抗压）：32MPa | 水泥（抗压）：≥22MPa | 水泥：合格
|  | 砂（1）组 | 2019-12-23 | 砂（氯离子含量）：0.001% | 砂（氯离子含量）：≤0.06% | 砂：细度模数属中砂，其级配属I区
|  | 石（1）组 | 2019-12-23 | 石（压碎值）：5.3% | 石（压碎值）：≤12% | 石：合格
|  | 砼试块（3）组 | 2020-01-16 | 砼试块（28d)：43.5MPa | 砼试块（28d)：符合C30强度要求 | 砼试块：合格
12 | 陆丰市忠建实业有限公司 | 水泥（2）组 | 2019-12-18 | 水泥（3d抗压）：27.2MPa | 水泥（抗压）：≥22MPa | 水泥：合格
|  | 砂（1）组 | 2019-12-18 | 砂（氯离子含量）：0.005% | 砂（氯离子含量）：≤0.06% | 砂：合格，细度模数属中砂，配属Ⅱ区
|  | 石（1）组 | 2019-12-18 | 石（压碎值）：5.3% | 石（压碎值）：≤12% | 石：合格
|  | 砼试块（3）组 | 2020-01-13 | 砼试块（28d)：34MPa | 砼试块（28d)：符合C30强度要求 | 砼试块：合格
13 | 海丰广富混凝土 有限公司 | 水泥（1）组 | 2019-12-20 | 水泥（3d抗压）：24.5MPa | 水泥（抗压）：≥22MPa | 水泥：合格
|  | 砂（2）组 | 2019-12-20 | 砂（氯离子含量）：0.004% | 砂（氯离子含量）：≤0.06% | 砂：合格，细度模数属粗砂，配属I区
|  | 石（1）组 | 2019-12-20 | 石（压碎值）：5.2% | 石（压碎值）：≤12% | 石：合格
|  | 砼试块（3）组 | 2020-01-13 | 砼试块（28d)：43.5MPa | 砼试块（28d)：符合C35强度要求 | 砼试块：合格
14 | 陆河县塔牌混凝土有限公司 | 水泥（1）组 | 2019-12-23 | 水泥（3d抗压）：26.9MPa | 水泥（抗压）：≥22MPa | 水泥：合格
|  | 砂（1）组 | 2019-12-23 | 砂（氯离子含量）：0.002% | 砂（氯离子含量）：≤0.06% | 砂：合格，细度模数属粗砂，配属I区
|  | 石（1）组 | 2019-12-23 | 石（压碎值）：5.4% | 石（压碎值）：≤12% | 石：合格
|  | 砼试块（3）组 | 2020-01-16 | 砼试块（28d)：46.7MPa | 砼试块（28d)：符合C40强度要求 | 砼试块：合格
15 | 陆河县恒锋混凝土有限公司 | 水泥（1）组 | 2019-12-23 | 水泥（3d抗压）：26.3MPa | 水泥（抗压）：≥22MPa | 水泥：合格
|  | 砂（1）组 | 2019-12-23 | 砂（氯离子含量）：0.001% | 砂（氯离子含量）：≤0.06% | 砂：细度模数属中砂，配属Ⅱ区
|  | 石（1）组 | 2019-12-23 | 石（压碎值）：10.7% | 石（压碎值）：≤12% | 石：不符合5～31.5mm颗粒级配，其他参数合格
|  | 砼试块（3）组 | 2020-01-16 | 砼试块（28d)：37.5MPa/39.8MPa/37.1MPa | 砼试块（28d)：有两组砼试块不符合C40强度要求 | 砼试块：一组合格，有两组砼试块强度等级小于95%
16 | 海丰县广建混凝土有限公司 | 水泥（1）组 | 2019-12-23 | 水泥（3d抗压）：22.8MPa | 水泥（抗压）：≥22MPa | 水泥：合格
|  | 砂（1）组 | 2019-12-23 | 砂（氯离子含量）：0.002% | 砂（氯离子含量）：≤0.06% | 砂：合格，细度模数属粗砂，配属Ⅱ区
|  | 石（1）组 | 2019-12-23 | 石（压碎值）：5.4% | 石（压碎值）：≤12% | 石：合格
|  | 砼试块（3）组 | 2020-01-13 | 砼试块（28d)：28.3MPa/29.1MPa/34.7MPa | 砼试块（28d)：有一组砼试块不符合C30强度要求 | 砼试块：两组合格，有一组砼试块强度等级小于95%
17 | 陆丰市吉泓源混凝土有限公司 | 水泥（1）组 | 2019-12-24 | 水泥（3d抗压）：26MPa | 水泥（抗压）：≥22MPa | 水泥：合格
|  | 砂（1）组 | 2019-12-24 | 砂（氯离子含量）：0.002% | 砂（氯离子含量）：≤0.06% | 砂：合格，细度模数属中砂，配属Ⅱ区
|  | 石（1）组 | 2019-12-24 | 石（压碎值）：5.3% | 石（压碎值）：≤12% | 石：合格
|  | 砼试块（3）组 | 2020-01-14 | 砼试块（28d)：36.2MPa | 砼试块（28d)：符合C25强度要求 | 砼试块：合格
18 | 陆丰市富成源混凝土有限公司 | 水泥（1）组 | 2019-12-24 | 水泥（3d抗压）：27MPa | 水泥（抗压）：≥22MPa | 水泥：合格
|  | 砂（1）组 | 2019-12-24 | 砂（氯离子含量）：0.002% | 砂（氯离子含量）：≤0.06% | 砂：合格，细度模数属中砂，级配不合格区
|  | 石（1）组 | 2019-12-24 | 石（压碎值）：5.3% | 石（压碎值）：≤12% | 石：合格
|  | 砼试块（3）组 | 2020-01-14 | 砼试块（28d)：41MPa | 砼试块（28d)：符合C30强度要求 | 砼试块：合格
19 | 海丰县跃兴混凝土有限公司 | 水泥（1）组 | 2019-12-19 | 水泥（3d抗压）：25.2MPa | 水泥（抗压）：≥22MPa | 水泥：合格
|  | 砂（1）组 | 2019-12-19 | 砂（氯离子含量）：0.004% | 砂（氯离子含量）：≤0.06% | 砂：合格，细度模数属粗砂，级配属I区
|  | 石（1）组 | 2019-12-19 | 石（压碎值）：11.1% | 石（压碎值）：≤12% | 石：合格
|  | 砼试块（3）组 | 2020-01-14 | 砼试块（28d)：35.4MPa | 砼试块（28d)：符合C30强度要求 | 砼试块：合格
20 | 海丰富基建材制品有限公司 | 水泥（1）组 | 2019-12-25 | 水泥（3d抗压）：.28.9MPa | 水泥（抗压）：≥22MPa | 水泥：合格
|  | 砂（1）组 | 2019-12-25 | 砂（氯离子含量）：0.002% | 砂（氯离子含量）：≤0.06% | 砂：合格，细度模数属中砂，配属Ⅱ区
|  | 石（1）组 | 2019-12-25 | 石（压碎值）：5.3% | 石（压碎值）：≤12% | 石：不符合5～31.5mm颗粒级配，其他参数合格
|  | 砼试块（3）组 | 2020-01-14 | 砼试块（28d)：39.2MPa | 砼试块（28d)：符合C30强度要求 | 砼试块：合格
21 | 海丰县后门镇东成混凝土搅拌站有限公司 | 水泥（1）组 | 2019-12-26 | 水泥（3d抗压）：24.4MPa | 水泥（抗压）：≥22MPa | 水泥：合格
|  | 砂（1）组 | 2019-12-26 | 砂（氯离子含量）：0.002% | 砂（氯离子含量）：≤0.06% | 砂：合格，细度模数属粗砂，配属Ⅱ区
|  | 石（1）组 | 2019-12-26 | 石（压碎值）：5.4% | 石（压碎值）：≤12% | 石：合格
|  | 砼试块（3）组 | 2020-01-17 | 砼试块（28d)：35.7MPa | 砼试块（28d)：符合C30强度要求 | 砼试块：合格
22 | 陆丰市实兴建材 有限公司 | 水泥（1）组 | 2019-12-18 | 水泥（3d抗压）：28.6MPa | 水泥（抗压）：≥22MPa | 水泥：合格
|  | 砂（1）组 | 2019-12-18 | 砂（氯离子含量）：0.013% | 砂（氯离子含量）：≤0.06% | 砂：合格，细度模数属粗砂，配属I区
|  | 石（1）组 | 2019-12-18 | 石（压碎值）：5.3% | 石（压碎值）：≤12% | 石：合格
|  | 砼试块（3）组 | 2020-01-16 | 砼试块（28d)：31MPa | 砼试块（28d)：符合C25强度要求 | 砼试块：合格
23 | 海丰县和诚搅拌砂浆环保材料有限公司 | 水泥（4）组 |  | 水泥砂浆（3d)：25MPa | 水泥（抗压）：≥22MPa | 水泥：合格
|  | 砂（2）组 | 2019-12-19 | 砂（氯离子含量）：0.003% | 砂（氯离子含量）：≤0.06% | 砂：合格，细度模数属中砂，配属Ⅱ区
|  | 石（2）组 | 2019-10-11 | 石（压碎值）：10.9% | 石（压碎值）：≤13% | 石：合格